## Espesor
Ángulos |  | Experimental | [6 empty] | Infinito | [6 empty] | Espesor
θ | θ2 | Si | Si superficial | Si total | Si2O | SiO | Si2O3 | SiO2 total | SiO2 (1) | SiO2 (2) | SiO2 (3) | SiO2 total | Si | Si superficial | Si total | R | K | 1/sinθ | ln(1+R/K)
5 | 85 | 1 |  | 1 |  |  |  |  | 2930.3 | 996.7 | 1531.1 | 5458.1 | 6929.8 | 912.61 | 7842.41 | 0 | 0.6959723 | 11.47371 | 0
15 | 75 | 1 |  | 1 |  |  |  |  | 2789.2 | 925.74 | 1300.3 | 5015.24 | 6252.5 | 777.74 | 7030.24 | 0 | 0.7133811 | 3.863703 | 0
25 | 65 | 1 |  | 1 |  |  |  |  | 2318.7 | 874.88 | 1241.2 | 4434.78 | 5076.5 | 785.76 | 5862.26 | 0 | 0.7564966 | 2.366202 | 0
35 | 55 | 1 |  | 1 |  |  |  |  | 1655.3 | 678.12 | 925.26 | 3258.68 | 5749.9 | 992.87 | 6742.77 | 0 | 0.4832851 | 1.743447 | 0
45 | 45 | 1 |  | 1 |  |  |  |  | 1128 | 651.38 | 809.45 | 2588.83 | 4452.8 | 884.76 | 5337.56 | 0 | 0.4850212 | 1.414214 | 0
55 | 35 | 1 |  | 1 |  |  |  |  | 2930.3 | 996.7 | 1531.1 | 5458.1 | 4452.8 | 884.76 | 5337.56 | 0 | 1.022583 | 1.220775 | 0