## Hoja1
| a0 | a1 | a2 | I SiO2 | I Si | R | k | R/k | 1+R/k | ln(1+R/k) | Angulo radian | cos teta | 1/cos teta
externX | p0 1387.3 | p1 1382.52 | p2 1386.91
5 | 831.76 | 7428 | 289.29 | 7428 | 1121.05 | 6.625931 | 0.9329 | 7.102509 | 8.102509 | 2.092174 | 0.08726646 | 0.9961947 | 1.00382
15 | 738.8 | 6678.7 | 200.28 | 6678.7 | 939.08 | 7.111961 | 0.9329 | 7.623497 | 8.623497 | 2.154491 | 0.2617994 | 0.9659258 | 1.035276
25 | 630.6 | 6107.4 | 126.29 | 6107.4 | 756.89 | 8.069072 | 0.9329 | 8.64945 | 9.64945 | 2.266901 | 0.4363323 | 0.9063078 | 1.103378
35 | 427.91 | 5347.1 | 103.55 | 5347.1 | 531.46 | 10.06115 | 0.9329 | 10.78481 | 11.78481 | 2.466812 | 0.6108652 | 0.819152 | 1.220775
45 | 203.04 | 4723.6 | 97.012 | 4723.6 | 300.052 | 15.7426 | 0.9329 | 16.87491 | 17.87491 | 2.883398 | 0.7853982 | 0.7071068 | 1.414214
55 | 160.63 | 4064 | 61.075 | 4064 | 221.705 | 18.33066 | 0.9329 | 19.64912 | 20.64912 | 3.027673 | 0.9599311 | 0.5735764 | 1.743447
[13 empty] | m | 0.6977
[13 empty] | lambda | 36 | amstrongs
29.04
29
[13 empty] | d | 25.1172