## Hoja1
tet | tetC | p0 1387.3 | p1 1382.41 | p2 1386.77 | I SiO2 | I SI | R | K | 1+R/K | ln(R/K+1) | Rad (tetC) | Rad (tet) | 1/cos (tet) | 1/sen(tetC)
5 | 85 | 999.29 | 6134.5 | 271.54 | 6134.5 | 1270.83 | 4.82716 | 0.9329 | 6.17436 | 1.820405 | 1.48353 | 0.08726646 | 1.00382 | 1.00382
15 | 75 | 1015.7 | 5575.1 | 192.37 | 5575.1 | 1208.07 | 4.614882 | 0.9329 | 5.946813 | 1.782855 | 1.308997 | 0.2617994 | 1.035276 | 1.035276
25 | 65 | 938.99 | 4716.4 | 165.09 | 4716.4 | 1104.08 | 4.271792 | 0.9329 | 5.579046 | 1.719018 | 1.134464 | 0.4363323 | 1.103378 | 1.103378
35 | 55 | 648.54 | 4156.9 | 180.06 | 4156.9 | 828.6 | 5.016775 | 0.9329 | 6.377613 | 1.852794 | 0.9599311 | 0.6108652 | 1.220775 | 1.220775
45 | 45 | 490.03 | 3940.3 | 47.021 | 3940.3 | 537.051 | 7.33692 | 0.9329 | 8.864637 | 2.18207 | 0.7853982 | 0.7853982 | 1.414214 | 1.414214
55 | 35 | 234.86 | 3156.5 | 39.207 | 3156.5 | 274.067 | 11.51726 | 0.9329 | 13.34565 | 2.59119 | 0.6108652 | 0.9599311 | 1.743447 | 1.743447
para cos | para sen
[8 empty] | m=1.62051 | lambda=36Angstromgs
d=m*lambda
[8 empty] | 58.33836 | con 58.8 angstroms el programa marca 29.42 anmgstronfs
[8 empty] | 46.670688 | Recalculamos y queda de 46.67 angstroms
[8 empty] | 46.7841237 | Recalculamos con 28.87 (correspondiente a 46)
[8 empty] | 46.7679186 | Recalculamos con 28.86 (correspondiente a 47)
y como ya no cambió así se queda