## Espesor
Ángulos |  | Experimental | [6 empty] | Infinito | [6 empty] | Espesor
θ | θ2 | Si | Si superficial | Si total | Si2O | SiO | Si2O3 | SiO2 total | SiO2 (1) | SiO2 (2) | SiO2 (3) | SiO2 total | Si | Si superficial | Si total | R | K | 1/sinθ | ln(1+R/K)
5 | 85 | 4178.9 | 517.57 | 4696.47 |  |  |  | 1931.4 | 2930.3 | 996.7 | 1531.1 | 5458.1 | 6929.8 | 912.61 | 7842.41 | 0.411245 | 0.6959723 | 11.47371 | 0.4642954
15 | 75 | 3446.9 | 412.04 | 3858.94 |  |  |  | 1841 | 2789.2 | 925.74 | 1300.3 | 5015.24 | 6252.5 | 777.74 | 7030.24 | 0.477074 | 0.7133811 | 3.863703 | 0.5120752
25 | 65 | 3223.6 | 464.24 | 3687.84 |  |  |  | 1709.9 | 2318.7 | 874.88 | 1241.2 | 4434.78 | 5076.5 | 785.76 | 5862.26 | 0.4636589 | 0.7564966 | 2.366202 | 0.4780356
35 | 55 | 3326 | 344.07 | 3670.07 |  |  |  | 1495.7 | 1655.3 | 678.12 | 925.26 | 3258.68 | 5749.9 | 992.87 | 6742.77 | 0.4075399 | 0.4832851 | 1.743447 | 0.6115413
45 | 45 | 2642.9 | 323.3 | 2966.2 |  |  |  | 1288.2 | 1128 | 651.38 | 809.45 | 2588.83 | 4452.8 | 884.76 | 5337.56 | 0.434293 | 0.4850212 | 1.414214 | 0.6394353
55 | 35 | 2640.7 | 399.26 | 3039.96 |  |  |  | 869.78 | 2930.3 | 996.7 | 1531.1 | 5458.1 | 4452.8 | 884.76 | 5337.56 | 0.2861156 | 1.022583 | 1.220775 | 0.2467014
[25 empty] | 0 | 0
[25 empty] | 0.1 | 0.01549
[25 empty] | 0.2 | 0.03098
[25 empty] | 0.3 | 0.04647
[25 empty] | 0.4 | 0.06196
[25 empty] | 0.5 | 0.07745
[25 empty] | 0.6 | 0.09294
[25 empty] | 0.7 | 0.10843
[25 empty] | 0.8 | 0.12392
[25 empty] | 0.9 | 0.13941
[25 empty] | 1 | 0.1549
[25 empty] | 1.1 | 0.17039
[25 empty] | 1.2 | 0.18588
[25 empty] | 1.3 | 0.20137
[25 empty] | 1.4 | 0.21686
[20 empty] | λ | = | 29.463 | <- | NIST | 1.5 | 0.23235
[25 empty] | 1.6 | 0.24784
[20 empty] | Espesor | = | 4.5638187 | Å |  | 1.7 | 0.26333
[25 empty] | 1.8 | 0.27882
[25 empty] | 1.9 | 0.29431
[25 empty] | 2 | 0.3098
[25 empty] | 2.1 | 0.32529
[25 empty] | 2.2 | 0.34078
[25 empty] | 2.3 | 0.35627
[25 empty] | 2.4 | 0.37176
[25 empty] | 2.5 | 0.38725
[25 empty] | 2.6 | 0.40274
[25 empty] | 2.7 | 0.41823
[25 empty] | 2.8 | 0.43372
[25 empty] | 2.9 | 0.44921
[25 empty] | 3 | 0.4647
[25 empty] | 3.1 | 0.48019
[25 empty] | 3.2 | 0.49568
[25 empty] | 3.3 | 0.51117
[25 empty] | 3.4 | 0.52666
[25 empty] | 3.5 | 0.54215
[25 empty] | 3.6 | 0.55764
[25 empty] | 3.7 | 0.57313
[25 empty] | 3.8 | 0.58862
[25 empty] | 3.9 | 0.60411
[25 empty] | 4 | 0.6196
[25 empty] | 4.1 | 0.63509
[25 empty] | 4.2 | 0.65058
[25 empty] | 4.3 | 0.66607
[25 empty] | 4.4 | 0.68156
[25 empty] | 4.5 | 0.69705
[25 empty] | 4.6 | 0.71254
[25 empty] | 4.7 | 0.72803
[25 empty] | 4.8 | 0.74352
[25 empty] | 4.9 | 0.75901
[25 empty] | 5 | 0.7745
[25 empty] | 5.1 | 0.78999
[25 empty] | 5.2 | 0.80548
[25 empty] | 5.3 | 0.82097
[25 empty] | 5.4 | 0.83646
[25 empty] | 5.5 | 0.85195
[25 empty] | 5.6 | 0.86744
[25 empty] | 5.7 | 0.88293
[25 empty] | 5.8 | 0.89842
[25 empty] | 5.9 | 0.91391
[25 empty] | 6 | 0.9294
[25 empty] | 6.1 | 0.94489
[25 empty] | 6.2 | 0.96038
[25 empty] | 6.3 | 0.97587
[25 empty] | 6.4 | 0.99136
[25 empty] | 6.5 | 1.00685
[25 empty] | 6.6 | 1.02234
[25 empty] | 6.7 | 1.03783
[25 empty] | 6.8 | 1.05332
[25 empty] | 6.9 | 1.06881
[25 empty] | 7 | 1.0843
[25 empty] | 7.1 | 1.09979
[25 empty] | 7.2 | 1.11528
[25 empty] | 7.3 | 1.13077
[25 empty] | 7.4 | 1.14626
[25 empty] | 7.5 | 1.16175
[25 empty] | 7.6 | 1.17724
[25 empty] | 7.7 | 1.19273
[25 empty] | 7.8 | 1.20822
[25 empty] | 7.9 | 1.22371
[25 empty] | 8 | 1.2392
[25 empty] | 8.1 | 1.25469
[25 empty] | 8.2 | 1.27018
[25 empty] | 8.3 | 1.28567
[25 empty] | 8.4 | 1.30116
[25 empty] | 8.5 | 1.31665
[25 empty] | 8.6 | 1.33214
[25 empty] | 8.7 | 1.34763
[25 empty] | 8.8 | 1.36312