## EquipoB
[8 empty] | y | x
Ángulo | Comp | SiO2 | Si | Radianes | R | K | 1/sin(theta) | ln(1+(R/K)) | 1/cos(theta)
5 | 85 | 8153.2 | 123.47 | 0.08726646 | 66.03385 |  |  | 4.273654 | 1.00382 | 0 | 0
15 | 75 | 7371 | 61.68 | 0.2617994 | 119.5039 |  |  | 4.860582 | 1.035276 | 4.3355 | 1
25 | 65 | 6629.8 | 33.48 | 0.4363323 | 198.0227 |  |  | 5.362539 | 1.103378 | 8.671 | 2
35 | 55 | 5824.5 | 18.23 | 0.6108652 | 319.5008 |  |  | 5.839133 | 1.220775
45 | 45 | 4681.16 | 0 | 0.7853982 | 470.51 |  |  | 6.225255 | 1.414214
55 | 35 | 3141.1 | 0 | 0.9599311 | 656.4288 |  |  | 6.557692 | 1.743447
|  | K | 0.9329
[12 empty] | 12.57295 | nm

## Infinito
Óxido infinito
OxidoInf.fil | externX | p0 1382.71 | p1 1384.12 | suma
5 | 0 | 4293.7 | 1168.1 | 5461.8 |  | Angulo | K
15 | 1 | 3945.1 | 1063.5 | 5008.6 |  | 5 | 0.6971303
25 | 2 | 3415.3 | 1018.3 | 4433.6 |  | 15 | 0.9425682
35 | 3 | 2465.2 | 798.58 | 3263.78 |  | 25 | 1.248606
45 | 4 | 1796.1 | 803.43 | 2599.53 |  | 35 | 1.664642
55 | 5 | 783.71 | 596.27 | 1379.98 |  | 45 | 5.561515
[6 empty] | 55 | 14.91354
Silicio infinito
SiInf.fil | externX | p0 1387.22 | p1 1386.53 | suma
5 | 0 | 6910.6 | 924.09 | 7834.69
15 | 1 | 4422.1 | 891.68 | 5313.78
25 | 2 | 3000.3 | 550.54 | 3550.84 |  | Angulo | K Cuchareada | Kmala
35 | 3 | 1721.7 | 238.95 | 1960.65 |  | 5 | 0.6920714 | 0.6920714
45 | 4 | 435.78 | 31.634 | 467.414 |  | 15 | 0.717057 | 0.717057
55 | 5 | 81.422 | 11.11 | 92.532 |  | 25 | 0.6633521 | 0.7623279
[6 empty] | 35 | 0.5611852 | 0.4883245
Silicio infinito op |  |  |  | suma | correccion | 45 | 0.5440487 | 0.5637928
5 | 0 | 6985 | 906.96 | 7891.96 | 7891.96 | 55 | 0.2992936 | 0.2888123
15 | 1 | 6206.8 | 778.14 | 6984.94 | 6984.94
25 | 2 | 5033.4 | 782.47 | 5815.87 | 6683.63
35 | 3 | 5688.5 | 995.13 | 6683.63 | 5815.87
45 | 4 | 3790.7 | 820.09 | 4610.79 | 4778.12
55 | 5 | 3958.1 | 820.02 | 4778.12 | 4610.79

## EquipoB2
Angulo | k | Radianes | R | ln(1+(R/K) | 1/sin(theta) | d
5 | 0.6971303 | 0.08726646 | 66.03385 | 4.561452 | 11.47371 | 1.152915
15 | 0.9425682 | 0.2617994 | 119.5039 | 4.850352 | 3.863703 | 3.640554
25 | 1.248606 | 0.4363323 | 198.0227 | 5.07264 | 2.366202 | 6.216991
35 | 1.664642 | 0.6108652 | 319.5008 | 5.262346 | 1.743447 | 8.753238
45 | 5.561515 | 0.7853982 | 470.51 | 4.449698 | 1.414214 | 9.124593
55 | 14.91354 | 0.9599311 | 656.4288 | 3.807009 | 1.220775 | 9.043707
Angulo | k | Radianes | R | ln(1+(R/K) | 1/Cos(theta) | d
5 | 0.6920714 | 0.08726646 | 66.03385 | 4.56866 | 1.00382 | 13.01665
15 | 0.717057 | 0.2617994 | 119.5039 | 5.121931 | 1.035276 | 14.14958
25 | 0.6633521 | 0.4363323 | 198.0227 | 5.702175 | 1.103378 | 14.78027 | 13.85224
35 | 0.5611852 | 0.6108652 | 319.5008 | 6.346219 | 1.220775 | 14.86776
45 | 0.5440487 | 0.7853982 | 470.51 | 6.763689 | 1.414214 | 13.67838
55 | 0.2992936 | 0.9599311 | 656.4288 | 7.6936 | 1.743447 | 12.6208

## Cálculos
lambda | 3.6 | nanómetros
k | 0.9329
d=
d=𝜆 cos⁡𝜃 ln⁡[1+𝐼_𝑆𝑖𝑂2/(𝑅_0 𝐼_𝑆𝑖 )]
𝐾=𝐼_𝑆𝑖𝑂2∞/𝐼_𝑆𝑖∞
R
R =𝐼_𝑆𝑖𝑂2/𝐼_𝑆𝑖
ln⁡(𝑅/(𝐾+1))=1/(𝑠𝑖𝑛(𝜃)) 𝑑/𝜆
𝑦= 𝑥 𝑚