## Sheet1
| Angle ($\theta$) | Comp. Angle | SiO$_2$ (exp) | Si$_{2p}$ (exp) | SiO$_2$ ($\infty$) | Si$_{2p}$ ($\infty$) | K | R | ln ( 1+ R/K ) | 1/sin($\theta$)
0 | 5 | 85 | 6974.56 | 1315.47 | 5454.482 | 7728.421 | 0.7057693 | 5.301953 | 2.141513 | 11.47371
1 | 15 | 75 | 6163.81 | 1267.19 | 4985.648 | 5224.958 | 0.9541987 | 4.864156 | 1.807901 | 3.863703
2 | 25 | 65 | 5272.38 | 1157.35 | 4417.939 | 3490.729 | 1.265621 | 4.555562 | 1.525941 | 2.366202
3 | 35 | 55 | 4714.45 | 852.42 | 3249.412 | 1928.387 | 1.685041 | 5.530666 | 1.45447 | 1.743447
4 | 45 | 45 | 4359.727 | 558.098 | 2589.815 | 455.9053 | 5.680599 | 7.811759 | 0.8650668 | 1.414214
5 | 55 | 35 | 3501.964 | 273.184 | 1375.644 | 91.13596 | 15.09441 | 12.81907 | 0.614785 | 1.220775