## Angular
Ángulo | Complementario | SiO2 | Si | Si | suma Si | Teórico | Radianes | Radianes complementarios | R | ln(R/k+1) | 1/sin(theta) | ln(1+(R/K) | 1/cos(theta)
5 | 85 | 6485.5 | 1565.5 | 436.9 | 2002.4 | 2026.425 | 0.08726646 | 1.48353 | 3.238863 | 0.516201 | 1.00382 | 1.497796 | 1.00382
25 | 65 | 5593 | 1091.3 | 344.51 | 1435.81 | 1411.725 | 0.4363323 | 1.134464 | 3.895362 | 0.7007652 | 1.103378 | 1.643944 | 1.103378
35 | 55 | 5033.3 | 940.43 | 211.91 | 1152.34 | 1104.375 | 0.6108652 | 0.9599311 | 4.367895 | 0.8152597 | 1.220775 | 1.737314 | 1.220775
45 | 45 | 4330.9 | 604.35 | 144.68 | 749.03 | 797.025 | 0.7853982 | 0.7853982 | 5.782011 | 1.09573 | 1.414214 | 1.973788 | 1.414214
55 | 35 | 3692.2 | 462.92 | 58.278 | 521.198 | 489.675 | 0.9599311 | 0.6108652 | 7.084064 | 1.298826 | 1.743447 | 2.151017 | 1.743447
|  | k | 0.9329
[12 empty] | 3.98271081 | b=0

## Cálculos
lambda | 3.6 | nanómetros
k | 0.9329
d=
d=𝜆 cos⁡𝜃 ln⁡[1+𝐼_𝑆𝑖𝑂2/(𝑅_0 𝐼_𝑆𝑖 )]
𝐾=𝐼_𝑆𝑖𝑂2∞/𝐼_𝑆𝑖∞
R
R =𝐼_𝑆𝑖𝑂2/𝐼_𝑆𝑖
ln⁡(𝑅/(𝐾+1))=1/(𝑠𝑖𝑛(𝜃)) 𝑑/𝜆
𝑦= 𝑥 𝑚

## Infinito
Óxido infinito
OxidoInf.fil | externX | p0 1382.71 | p1 1384.12 | suma
5 | 0 | 4293.7 | 1168.1 | 5461.8 |  | Angulo | K
15 | 1 | 3945.1 | 1063.5 | 5008.6 |  | 5 | 0.6971303
25 | 2 | 3415.3 | 1018.3 | 4433.6 |  | 15 | 0.9425682
35 | 3 | 2465.2 | 798.58 | 3263.78 |  | 25 | 1.248606
45 | 4 | 1796.1 | 803.43 | 2599.53 |  | 35 | 1.664642
55 | 5 | 783.71 | 596.27 | 1379.98 |  | 45 | 5.561515
[6 empty] | 55 | 14.91354
Silicio infinito
SiInf.fil | externX | p0 1387.22 | p1 1386.53 | suma
5 | 0 | 6910.6 | 924.09 | 7834.69 |  | Angulo | k
15 | 1 | 4422.1 | 891.68 | 5313.78 |  | 5 | 0.6882681
25 | 2 | 3000.3 | 550.54 | 3550.84 |  | 25 | 0.6633521
35 | 3 | 1721.7 | 238.95 | 1960.65 |  | 35 | 0.5611852
45 | 4 | 435.78 | 31.634 | 467.414 |  | 45 | 0.5440487
55 | 5 | 81.422 | 11.11 | 92.532 |  | 55 | 0.2992936
[6 empty] | 15 | 0.7168097
Silicio infinito op |  |  |  | suma | correccion
5 | 0 | 6985 | 906.96 | 7891.96 | 7935.57
25 | 1 | 5033.4 | 782.47 | 5815.87 | 6683.63
35 | 2 | 5688.5 | 995.13 | 6683.63 | 5815.87
45 | 3 | 3790.7 | 820.09 | 4610.79 | 4778.12
55 | 4 | 3958.1 | 820.02 | 4778.12 | 4610.79
|  | 6212 | 775.35 | 6987.35

## Hoja1
k | Radianes | R | ln(1+(R/K) | 1/cos(theta) | d | teórico
0.6882681 | 0.08726646 | 3.238863 | 1.741486 | 1.00382 | 5.002813 | 5.13356274
0.6633521 | 0.4363323 | 3.895362 | 1.92749 | 1.103378 | 5.037533 | 5.13356274
0.5611852 | 0.6108652 | 4.367895 | 2.172857 | 1.220775 | 5.132698 | 5.13356274
0.5440487 | 0.7853982 | 5.782011 | 2.453394 | 1.414214 | 5.002676 | 5.13356274
0.2992936 | 0.9599311 | 7.084064 | 3.205559 | 1.743447 | 5.302066 | 5.13356274

## Gráficos
X | Y Equipo E | Y Equipo D | Y Equipo F | Y equipo B
1.00382 | 1.741486 | 2.345682 | 3.294044 | 4.56866
1.035276 |  | 2.38044 | 3.245003 | 5.121931
1.103378 | 1.92749 | 2.570736 | 3.487159 | 5.702175
1.220775 | 2.172857 | 2.934197 | 3.842103 | 6.346219
1.414214 | 2.453394 | 3.355856 | 3.906283 | 6.763689
1.743447 | 3.205559 | 4.154006 | 4.95704 | 7.6936
Espesor | 5.13356274 | 6.85415 | 8.61880256 | 13.76476521