## Hoja1
tetha | tetha c | I Si | SiO2 | SiO2 | I SiO2 | tetha | R | k | (1+(R/K) | Ln (1+R)/K | cos tetha | 1/cos tetha
5 | 85 | 423.09 | 7596.1 | 84.441 | 7680.541 | 5 | 18.15344 | 0.6995105 | 26.95164 | 3.294044 | 0.9961947 | 1.00382
15 | 75 | 347.35 | 6517.6 | 68.481 | 6586.081 | 15 | 18.96094 | 0.7688383 | 25.6618 | 3.245003 | 0.9659258 | 1.035276
25 | 65 | 278.32 | 5829.3 | 69.215 | 5898.515 | 25 | 21.19328 | 0.6687067 | 32.69295 | 3.487159 | 0.9063078 | 1.103378
35 | 55 | 214.76 | 5477 | 65.362 | 5542.362 | 35 | 25.80724 | 0.5656575 | 46.62343 | 3.842103 | 0.819152 | 1.220775
45 | 45 | 172.76 | 4743.4 | 55.625 | 4799.025 | 45 | 27.77857 | 0.5702398 | 49.71383 | 3.906283 | 0.7071068 | 1.414214
55 | 35 | 88.192 | 3588.3 | 39.219 | 3627.519 | 55 | 41.13206 | 0.2913606 | 142.1724 | 4.95704 | 0.5735764 | 1.743447
[13 empty] | m= | 2.1955 | lambda in | 28.775
[13 empty] | d= | 63.1755125