## K1
| Angle ($\theta$) | Comp. Angle | SiO$_2$ (exp) | Si$_{2p}$ (exp) | SiO$_2$ ($\infty$) | Si$_{2p}$ ($\infty$) | K | R | ln ( 1+ R/K ) | 1/sin($\theta$) | Equipo | conditions
0 | 5 | 85 | 1931.4 | 4696.47 | 5454.482 | 7728.421 | 0.7057693 | 0.411245 | 0.4591262 | 11.47371 | Equipo A | Sin RTA
1 | 15 | 75 | 1841 | 3858.94 | 4985.648 | 5224.958 | 0.9541987 | 0.477074 | 0.4054474 | 3.863703 | Equipo A | Sin RTA
2 | 25 | 65 | 1709.9 | 3687.84 | 4417.939 | 3490.729 | 1.265621 | 0.4636589 | 0.3121423 | 2.366202 | Equipo A | Sin RTA
3 | 35 | 55 | 1495.7 | 3670.07 | 3249.412 | 1928.387 | 1.685041 | 0.4075399 | 0.2166082 | 1.743447 | Equipo A | Sin RTA
4 | 45 | 45 | 1288.2 | 2966.2 | 2589.815 | 455.9053 | 5.680599 | 0.434293 | 0.07367043 | 1.414214 | Equipo A | Sin RTA
5 | 55 | 35 | 869.78 | 3039.96 | 1375.644 | 91.13596 | 15.09441 | 0.2861156 | 0.01877766 | 1.220775 | Equipo A | Sin RTA
6 | 5 | 85 | 8153.2 | 123.47 | 5454.482 | 7728.421 | 0.7057693 | 66.03385 | 4.549266 | 11.47371 | Equipo B | 18 min 28 seg (800°C)
7 | 15 | 75 | 7371 | 61.68 | 4985.648 | 5224.958 | 0.9541987 | 119.5039 | 4.838185 | 3.863703 | Equipo B | 18 min 28 seg (800°C)
8 | 25 | 65 | 6629.8 | 33.48 | 4417.939 | 3490.729 | 1.265621 | 198.0227 | 5.05919 | 2.366202 | Equipo B | 18 min 28 seg (800°C)
9 | 35 | 55 | 5824.5 | 18.23 | 3249.412 | 1928.387 | 1.685041 | 319.5008 | 5.25023 | 1.743447 | Equipo B | 18 min 28 seg (800°C)
10 | 45 | 45 | 4681.16 |  | 2589.815 | 455.9053 | 5.680599 | #DIV/0! | #DIV/0! | 1.414214 | Equipo B | 18 min 28 seg (800°C)
11 | 55 | 35 | 3141.1 |  | 1375.644 | 91.13596 | 15.09441 | #DIV/0! | #DIV/0! | 1.220775 | Equipo B | 18 min 28 seg (800°C)
12 | 5 | 85 | 6974.56 | 1315.47 | 5454.482 | 7728.421 | 0.7057693 | 5.301953 | 2.141513 | 11.47371 | Equipo C | 9 min 14 seg (800°C)
13 | 15 | 75 | 6163.81 | 1267.19 | 4985.648 | 5224.958 | 0.9541987 | 4.864156 | 1.807901 | 3.863703 | Equipo C | 9 min 14 seg (800°C)
14 | 25 | 65 | 5272.38 | 1157.35 | 4417.939 | 3490.729 | 1.265621 | 4.555562 | 1.525941 | 2.366202 | Equipo C | 9 min 14 seg (800°C)
15 | 35 | 55 | 4714.45 | 852.42 | 3249.412 | 1928.387 | 1.685041 | 5.530666 | 1.45447 | 1.743447 | Equipo C | 9 min 14 seg (800°C)
16 | 45 | 45 | 4359.727 | 558.098 | 2589.815 | 455.9053 | 5.680599 | 7.811759 | 0.8650668 | 1.414214 | Equipo C | 9 min 14 seg (800°C)
17 | 55 | 35 | 3501.964 | 273.184 | 1375.644 | 91.13596 | 15.09441 | 12.81907 | 0.614785 | 1.220775 | Equipo C | 9 min 14 seg (800°C)
18 | 5 | 85 | 7428 | 1121.05 | 5454.482 | 7728.421 | 0.7057693 | 6.625931 | 2.340674 | 11.47371 | Equipo D | 4 min 37 seg (900°C)
19 | 15 | 75 | 6678.7 | 939.08 | 4985.648 | 5224.958 | 0.9541987 | 7.111961 | 2.134561 | 3.863703 | Equipo D | 4 min 37 seg (900°C)
20 | 25 | 65 | 6107.4 | 756.89 | 4417.939 | 3490.729 | 1.265621 | 8.069072 | 1.998175 | 2.366202 | Equipo D | 4 min 37 seg (900°C)
21 | 35 | 55 | 5347.1 | 531.46 | 3249.412 | 1928.387 | 1.685041 | 10.06115 | 1.941739 | 1.743447 | Equipo D | 4 min 37 seg (900°C)
22 | 45 | 45 | 4723.6 | 300.052 | 2589.815 | 455.9053 | 5.680599 | 15.7426 | 1.327418 | 1.414214 | Equipo D | 4 min 37 seg (900°C)
23 | 55 | 35 | 4064 | 221.705 | 1375.644 | 91.13596 | 15.09441 | 18.33066 | 0.7949817 | 1.220775 | Equipo D | 4 min 37 seg (900°C)
24 | 5 | 85 | 6485.5 | 2002.4 | 5454.482 | 7728.421 | 0.7057693 | 3.238863 | 1.720823 | 11.47371 | Equipo E | 6 min 00 seg (900°C)
25 | 15 | 75 |  |  | 4985.648 | 5224.958 | 0.9541987 | 3.895362 | 1.625772 | 3.863703 | Equipo E | 6 min 00 seg (900°C)
26 | 25 | 65 | 5593 | 1435.81 | 4417.939 | 3490.729 | 1.265621 | 4.367895 | 1.493171 | 2.366202 | Equipo E | 6 min 00 seg (900°C)
27 | 35 | 55 | 5033.3 | 1152.34 | 3249.412 | 1928.387 | 1.685041 | 5.782011 | 1.48871 | 1.743447 | Equipo E | 6 min 00 seg (900°C)
28 | 45 | 45 | 4330.9 | 749.03 | 2589.815 | 455.9053 | 5.680599 | 7.084064 | 0.809624 | 1.414214 | Equipo E | 6 min 00 seg (900°C)
29 | 55 | 35 | 3692.2 | 521.198 | 1375.644 | 91.13596 | 15.09441 | 18.15344 | 0.7896656 | 1.220775 | Equipo E | 6 min 00 seg (900°C)
30 | 5 | 85 | 7680.541 | 423.09 | 5454.482 | 7728.421 | 0.7057693 | 18.96094 | 3.327394 | 11.47371 | Equipo F | 9 min 14 seg (900°C)
31 | 15 | 75 | 6586.081 | 347.35 | 4985.648 | 5224.958 | 0.9541987 | 18.96094 | 3.038363 | 3.863703 | Equipo F | 9 min 14 seg (900°C)
32 | 25 | 65 | 5898.515 | 278.32 | 4417.939 | 3490.729 | 1.265621 | 21.19328 | 2.876125 | 2.366202 | Equipo F | 9 min 14 seg (900°C)
33 | 35 | 55 | 5542.362 | 214.76 | 3249.412 | 1928.387 | 1.685041 | 25.80724 | 2.792115 | 1.743447 | Equipo F | 9 min 14 seg (900°C)
33 | 45 | 45 | 4799.025 | 172.76 | 2589.815 | 455.9053 | 5.680599 | 27.77857 | 1.773269 | 1.414214 | Equipo F | 9 min 14 seg (900°C)
33 | 55 | 35 | 3627.519 | 88.192 | 1375.644 | 91.13596 | 15.09441 | 41.13206 | 1.315063 | 1.220775 | Equipo F | 9 min 14 seg (900°C)

## K2
| Angle ($\theta$) | Comp. Angle | SiO$_2$ (exp) | Si$_{2p}$ (exp) | SiO$_2$ ($\infty$) | Si$_{2p}$ ($\infty$) | K | R | ln ( 1+ R/K ) | 1/sin($\theta$) | Equipo | conditions
0 | 5 | 85 | 1931.4 | 4696.47 | 5454.482 | 7728.421 | 0.7057693 | 0.411245 | 0.4591262 | 11.47371 | Equipo A | Sin RTA
1 | 15 | 75 | 1841 | 3858.94 | 4985.648 | 5224.958 | 0.9541987 | 0.477074 | 0.4054474 | 3.863703 | Equipo A | Sin RTA
2 | 25 | 65 | 1709.9 | 3687.84 | 4417.939 | 3490.729 | 1.265621 | 0.4636589 | 0.3121423 | 2.366202 | Equipo A | Sin RTA
3 | 35 | 55 | 1495.7 | 3670.07 | 3249.412 | 1928.387 | 1.685041 | 0.4075399 | 0.2166082 | 1.743447 | Equipo A | Sin RTA
4 | 45 | 45 | 1288.2 | 2966.2 | 2589.815 | 455.9053 | 5.680599 | 0.434293 | 0.07367043 | 1.414214 | Equipo A | Sin RTA
5 | 55 | 35 | 869.78 | 3039.96 | 1375.644 | 91.13596 | 15.09441 | 0.2861156 | 0.01877766 | 1.220775 | Equipo A | Sin RTA
6 | 5 | 85 | 8153.2 | 123.47 | 5454.482 | 7728.421 | 0.7057693 | 66.03385 | 4.549266 | 11.47371 | Equipo B | 18 min 28 seg (800°C)
7 | 15 | 75 | 7371 | 61.68 | 4985.648 | 5224.958 | 0.9541987 | 119.5039 | 4.838185 | 3.863703 | Equipo B | 18 min 28 seg (800°C)
8 | 25 | 65 | 6629.8 | 33.48 | 4417.939 | 3490.729 | 1.265621 | 198.0227 | 5.05919 | 2.366202 | Equipo B | 18 min 28 seg (800°C)
9 | 35 | 55 | 5824.5 | 18.23 | 3249.412 | 1928.387 | 1.685041 | 319.5008 | 5.25023 | 1.743447 | Equipo B | 18 min 28 seg (800°C)
10 | 45 | 45 | 4681.16 |  | 2589.815 | 455.9053 | 5.680599 |  |  | 1.414214 | Equipo B | 18 min 28 seg (800°C)
11 | 55 | 35 | 3141.1 |  | 1375.644 | 91.13596 | 15.09441 |  |  | 1.220775 | Equipo B | 18 min 28 seg (800°C)
12 | 5 | 85 | 6974.56 | 1315.47 | 5454.482 | 7728.421 | 0.7057693 | 5.301953 | 2.141513 | 11.47371 | Equipo C | 9 min 14 seg (800°C)
13 | 15 | 75 | 6163.81 | 1267.19 | 4985.648 | 5224.958 | 0.9541987 | 4.864156 | 1.807901 | 3.863703 | Equipo C | 9 min 14 seg (800°C)
14 | 25 | 65 | 5272.38 | 1157.35 | 4417.939 | 3490.729 | 1.265621 | 4.555562 | 1.525941 | 2.366202 | Equipo C | 9 min 14 seg (800°C)
15 | 35 | 55 | 4714.45 | 852.42 | 3249.412 | 1928.387 | 1.685041 | 5.530666 | 1.45447 | 1.743447 | Equipo C | 9 min 14 seg (800°C)
16 | 45 | 45 | 4359.727 | 558.098 | 2589.815 | 455.9053 | 5.680599 | 7.811759 | 0.8650668 | 1.414214 | Equipo C | 9 min 14 seg (800°C)
17 | 55 | 35 | 3501.964 | 273.184 | 1375.644 | 91.13596 | 15.09441 | 12.81907 | 0.614785 | 1.220775 | Equipo C | 9 min 14 seg (800°C)
18 | 5 | 85 | 7428 | 1121.05 | 5454.482 | 7728.421 | 0.7057693 | 6.625931 | 2.340674 | 11.47371 | Equipo D | 4 min 37 seg (900°C)
19 | 15 | 75 | 6678.7 | 939.08 | 4985.648 | 5224.958 | 0.9541987 | 7.111961 | 2.134561 | 3.863703 | Equipo D | 4 min 37 seg (900°C)
20 | 25 | 65 | 6107.4 | 756.89 | 4417.939 | 3490.729 | 1.265621 | 8.069072 | 1.998175 | 2.366202 | Equipo D | 4 min 37 seg (900°C)
21 | 35 | 55 | 5347.1 | 531.46 | 3249.412 | 1928.387 | 1.685041 | 10.06115 | 1.941739 | 1.743447 | Equipo D | 4 min 37 seg (900°C)
22 | 45 | 45 | 4723.6 | 300.052 | 2589.815 | 455.9053 | 5.680599 | 15.7426 | 1.327418 | 1.414214 | Equipo D | 4 min 37 seg (900°C)
23 | 55 | 35 | 4064 | 221.705 | 1375.644 | 91.13596 | 15.09441 | 18.33066 | 0.7949817 | 1.220775 | Equipo D | 4 min 37 seg (900°C)
24 | 5 | 85 | 6485.5 | 2002.4 | 5454.482 | 7728.421 | 0.7057693 | 3.238863 | 1.720823 | 11.47371 | Equipo E | 6 min 00 seg (900°C)
25 | 15 | 75 |  |  | 4985.648 | 5224.958 | 0.9541987 |  |  | 3.863703 | Equipo E | 6 min 00 seg (900°C)
26 | 25 | 65 | 5593 | 1435.81 | 4417.939 | 3490.729 | 1.265621 | 3.895362 | 1.405564 | 2.366202 | Equipo E | 6 min 00 seg (900°C)
27 | 35 | 55 | 5033.3 | 1152.34 | 3249.412 | 1928.387 | 1.685041 | 4.367895 | 1.278753 | 1.743447 | Equipo E | 6 min 00 seg (900°C)
28 | 45 | 45 | 4330.9 | 749.03 | 2589.815 | 455.9053 | 5.680599 | 5.782011 | 0.7020338 | 1.414214 | Equipo E | 6 min 00 seg (900°C)
29 | 55 | 35 | 3692.2 | 521.198 | 1375.644 | 91.13596 | 15.09441 | 7.084064 | 0.3847976 | 1.220775 | Equipo E | 6 min 00 seg (900°C)
30 | 5 | 85 | 7680.541 | 423.09 | 5454.482 | 7728.421 | 0.7057693 | 18.15344 | 3.285469 | 11.47371 | Equipo F | 9 min 14 seg (900°C)
31 | 15 | 75 | 6586.081 | 347.35 | 4985.648 | 5224.958 | 0.9541987 | 18.96094 | 3.038363 | 3.863703 | Equipo F | 9 min 14 seg (900°C)
32 | 25 | 65 | 5898.515 | 278.32 | 4417.939 | 3490.729 | 1.265621 | 21.19328 | 2.876125 | 2.366202 | Equipo F | 9 min 14 seg (900°C)
33 | 35 | 55 | 5542.362 | 214.76 | 3249.412 | 1928.387 | 1.685041 | 25.80724 | 2.792115 | 1.743447 | Equipo F | 9 min 14 seg (900°C)
34 | 45 | 45 | 4799.025 | 172.76 | 2589.815 | 455.9053 | 5.680599 | 27.77857 | 1.773269 | 1.414214 | Equipo F | 9 min 14 seg (900°C)
35 | 55 | 35 | 3627.519 | 88.192 | 1375.644 | 91.13596 | 15.09441 | 41.13206 | 1.315063 | 1.220775 | Equipo F | 9 min 14 seg (900°C)